## Sheet1
Sample ID | Avg H | Avg t | Avg OD | Velocity | Delay | LH | Calculated Viscosity | RMS
46 | 12.88375 | 2.855 | 20.485 | 4 | 2600 | 1.1 | 55.32536 | 2.63135
47 | 13.405 | 3.00875 | 22.16 | 4 | 2500 | 1.1 | 54.01917 | 2.09462
48 | 13.47625 | 3.2275 | 22.0475 | 4 | 2400 | 1.1 | 52.67674 | 1.65069
50 | 13.34125 | 3.5025 | 22.89875 | 4 | 2200 | 1.1 | 49.87251 | 1.5366
51 | 13.1975 | 3.6 | 22.7625 | 4 | 2100 | 1.1 | 48.40459 | 1.75183
52 | 12.98 | 3.02125 | 21.69625 | 4 | 2700 | 1.1 | 56.59762 | 2.28287
53 | 12.97625 | 3.15375 | 21.78875 | 4 | 2800 | 1.1 | 57.83805 | 1.76574
55 | 13.14375 | 2.925 | 21.885 | 4 | 3000 | 1.1 | 60.23079 | 1.58308
56 | 13.07125 | 2.5675 | 21.3075 | 4 | 3100 | 1.1 | 61.38639 | 2.29629
57 | 12.7525 | 2.675 | 21.25625 | 4 | 3200 | 1.1 | 62.51677 | 1.49221
58 | 12.575 | 2.7425 | 22.035 | 4 | 3300 | 1.1 | 63.62324 | 1.7147
60 | 12.95875 | 2.62875 | 21.5475 | 4 | 3500 | 1.1 | 65.76918 | 1.23132
61 | 12.58375 | 2.58625 | 20.99375 | 4 | 3600 | 1.1 | 66.8108 | 1.62389
62 | 13.1575 | 2.215 | 20.705 | 4 | 3700 | 1.1 | 67.83281 | 1.42692
63 | 10.36875 | 3.34125 | 21.08875 | 4 | 3800 | 1.1 | 68.83609 | 2.3274
65 | 13.10125 | 3.78125 | 23.04625 | 4 | 1900 | 1.1 | 45.31869 | 1.72163
66 | 13.05625 | 4.1125 | 23.435 | 4 | 1800 | 1.1 | 43.69178 | 1.95561
67 | 13.14375 | 4.215 | 23.4625 | 4 | 1700 | 1.1 | 42.00182 | 1.4738
68 | 13.07 | 4.4175 | 23.7475 | 4 | 1600 | 1.1 | 40.24242 | 1.7726
70 | 12.9575 | 5.06125 | 23.83125 | 4 | 1400 | 1.1 | 36.48403 | 1.81537
71 | 13.25625 | 5.43625 | 24.4875 | 4 | 1300 | 1.1 | 34.4656 | 1.6581
72 | 13.12 | 5.91625 | 24.885 | 4 | 1200 | 1.1 | 32.33798 | 1.66566
73 | 13.32 | 5.75375 | 24.695 | 4 | 1100 | 1.1 | 30.08536 | 2.38713
75 | 13.88 | 7.47 | 25.34 | 4 | 900 | 1.1 | 25.12042 | 2.67362
76 | 11.3625 | 3.9375 | 21.20625 | 4 | 2200 | 1.1 | 13.3892 | 1.28028
77 | 11.56 | 3.92 | 21.29 | 4 | 2400 | 1.1 | 13.94861 | 1.56745
78 | 11.595 | 4.0975 | 21.235 | 4 | 2600 | 1.1 | 14.48397 | 2.3252
80 | 10.87 | 2.9275 | 20.14875 | 4 | 3000 | 1.1 | 15.49313 | 1.90607
81 | 10.84625 | 2.97625 | 20.1775 | 4 | 3400 | 1.1 | 16.43362 | 1.77009
82 | 10.54375 | 2.61375 | 19.81125 | 4 | 3800 | 1.1 | 17.31745 | 1.83395
83 | 11.5775 | 2.865 | 20.5975 | 4 | 3800 | 1 | 17.31745 | 3.02613
85 | 11.80375 | 3.38875 | 21.02625 | 4 | 3800 | 0.8 | 17.31745 | 1.45717
86 | 10.1625 | 2.67 | 19.5925 | 4 | 3800 | 1.2 | 17.31745 | 2.16143
87 | 12.14125 | 5.63 | 22.5475 | 3.5 | 1800 | 1.1 | 12.18361 | 2.69057
88 | 12.6725 | 6.3775 | 23.45625 | 3 | 1800 | 1.1 | 12.18361 | 2.72989
90 | 11.5825 | 4.5075 | 21.51875 | 5 | 1800 | 1.1 | 12.18361 | 1.90414
91 | 11.165 | 3.975 | 21.265 | 5.5 | 1800 | 1.1 | 12.18361 | 2.13595
92 | 11.4425 | 4.0825 | 21.15125 | 6 | 1800 | 1.1 | 12.18361 | 1.55509
93 | 10.7975 | 3.57125 | 20.685 | 6.5 | 1800 | 1.1 | 12.18361 | 1.65925
95 | 10.4825 | 3.46125 | 19.95125 | 7.5 | 1800 | 1.1 | 12.18361 | 1.2868
96 | 10.31375 | 3.26 | 19.85 | 8 | 1800 | 1.1 | 12.18361 | 1.42545
97 | 10.54625 | 2.8975 | 20.10375 | 8.5 | 1800 | 1.1 | 12.18361 | 1.80434
98 | 9.92875 | 3.2325 | 19.10375 | 9 | 1800 | 1.1 | 12.18361 | 2.27288
100 | 12.15875 | 3.6675 | 20.805 | 8 | 1800 | 0.9 | 12.18361 | 1.94873
101 | 9.44 | 2.5075 | 18.62 | 5 | 3700 | 1.1 | 17.10128 | 2.54827
102 | 9.88625 | 2.85 | 19.515 | 5 | 3700 | 1 | 17.10128 | 2.2638
103 | 11.3175 | 3.03625 | 20.1175 | 5 | 3700 | 0.9 | 17.10128 | 2.24811
105 | 9.53 | 2.74 | 19.3625 | 5 | 3600 | 1.1 | 16.882 | 2.0824
106 | 9.9825 | 3.0575 | 19.45625 | 5 | 3500 | 1.1 | 16.6595 | 2.06706
107 | 9.835 | 3.02375 | 19.165 | 5 | 3300 | 1.1 | 16.20422 | 2.37311
108 | 10.075 | 3.30875 | 19.48625 | 5 | 3200 | 1.1 | 15.97112 | 2.02886
110 | 10.6125 | 3.23375 | 19.49125 | 5 | 2900 | 1.1 | 15.24784 | 1.67723
111 | 10.9775 | 3.63 | 20.1725 | 5 | 2700 | 1.1 | 14.74352 | 2.20381
112 | 10.95625 | 3.5225 | 20.05375 | 5 | 2500 | 1.1 | 14.21911 | 1.71257
113 | 11.12375 | 3.7375 | 20.4025 | 5 | 2300 | 1.1 | 13.67211 | 2.23429
115 | 11.6025 | 4.25 | 21.14875 | 5 | 2000 | 1.1 | 12.80231 | 2.58138
116 | 11.52125 | 4.305 | 21.21625 | 5 | 1900 | 1.1 | 12.49725 | 2.32606
117 | 12.6925 | 4.27875 | 21.7025 | 5 | 1700 | 1.1 | 11.86066 | 2.69656
118 | 11.94 | 4.61 | 21.85 | 5 | 1600 | 1.1 | 11.52754 | 1.69946
120 | 12.08125 | 5.41 | 22.87625 | 5 | 1400 | 1.1 | 10.82667 | 2.41983
121 | 12.385 | 5.4875 | 22.8375 | 5 | 1300 | 1.1 | 10.4564 | 2.8006
122 | 11.4325 | 3.89875 | 20.4725 | 5 | 2500 | 1 | 14.21911 | 2.426
123 | 12.14 | 3.95 | 20.6475 | 5 | 2500 | 0.9 | 14.21911 | 2.20384
125 | 12.7325 | 4.145 | 21.6925 | 5 | 2500 | 0.7 | 14.21911 | 2.37343
126 | 12.3625 | 4.085 | 21.125 | 5.5 | 2500 | 0.8 | 14.21911 | 3.20823
127 | 12.185 | 3.585 | 20.62 | 6 | 2500 | 0.8 | 14.21911 | 2.10413
128 | 11.5825 | 3.37 | 20.1425 | 6.5 | 2500 | 0.8 | 14.21911 | 1.50097
130 | 12.3675 | 3.4075 | 20.53 | 7 | 2500 | 0.7 | 14.21911 | 2.55933
131 | 12.7125 | 4.6825 | 21.5875 | 4 | 2500 | 0.8 | 14.21911 | 3.27259
132 | 12.895 | 4.585 | 24.1375 | 2.5 | 2200 | 1.1 | 49.87251 | 1.3909
133 | 12.5925 | 4.525 | 23.7325 | 2.5 | 2200 | 1.2 | 49.87251 | 1.24521
135 | 12.62 | 4.695 | 24.305 | 2.7 | 2200 | 1.2 | 49.87251 | 1.20814
136 | 12.555 | 4.0175 | 23.7275 | 2.8 | 2200 | 1.2 | 49.87251 | 1.14204
137 | 12.6325 | 4.5125 | 24.185 | 2.9 | 2200 | 1.2 | 49.87251 | 1.93669
138 | 12.575 | 4.475 | 24.0125 | 3 | 2200 | 1.2 | 49.87251 | 1.06985
140 | 12.68 | 4.3275 | 24.03 | 3.2 | 2200 | 1.2 | 49.87251 | 1.28131
141 | 12.295 | 4.545 | 23.925 | 3.3 | 2200 | 1.2 | 49.87251 | 2.24903
142 | 12.5675 | 4.1325 | 23.6975 | 3.4 | 2200 | 1.2 | 49.87251 | 1.27002
143 | 12.535 | 3.4425 | 23.0375 | 3.5 | 2200 | 1.2 | 49.87251 | 1.63967
145 | 12.75 | 3.62 | 23.2225 | 3.7 | 2200 | 1.2 | 49.87251 | 1.35372
146 | 12.795 | 3.335 | 23.09 | 3.8 | 2200 | 1.2 | 49.87251 | 0.983775
147 | 12.5325 | 3.4075 | 23.3425 | 3.9 | 2200 | 1.2 | 49.87251 | 1.34288
148 | 12.8875 | 3.095 | 23.0325 | 4 | 2200 | 1.2 | 49.87251 | 1.304
150 | 12.5275 | 3.5525 | 23.19 | 4.2 | 2200 | 1.2 | 49.87251 | 1.45976
151 | 12.69 | 3.3775 | 23.265 | 4.3 | 2200 | 1.2 | 49.87251 | 1.44968
152 | 12.69 | 3.4325 | 23.2725 | 4.4 | 2200 | 1.2 | 49.87251 | 1.63269
153 | 12.5775 | 3.48 | 23.3975 | 4.5 | 2200 | 1.2 | 49.87251 | 1.51489
155 | 12.675 | 2.8625 | 22.7575 | 4.7 | 2200 | 1.2 | 49.87251 | 1.30669
156 | 12.5225 | 2.8875 | 22.715 | 4.8 | 2200 | 1.2 | 49.87251 | 1.60345
157 | 12.665 | 2.935 | 22.665 | 4.9 | 2200 | 1.2 | 49.87251 | 2.43168
158 | 12.64 | 2.84 | 22.765 | 5 | 2200 | 1.2 | 49.87251 | 1.35293
160 | 12.6275 | 2.935 | 22.66 | 5.2 | 2200 | 1.2 | 49.87251 | 1.41738
161 | 12.5375 | 2.8775 | 22.7775 | 5.3 | 2200 | 1.2 | 49.87251 | 1.54398
162 | 12.655 | 2.9725 | 22.505 | 5.4 | 2200 | 1.2 | 49.87251 | 1.70986
163 | 12.6925 | 2.825 | 22.645 | 5.5 | 2200 | 1.2 | 49.87251 | 2.18081
165 | 12.62 | 2.525 | 22.1525 | 5.7 | 2200 | 1.2 | 49.87251 | 1.24067
166 | 12.415 | 2.4875 | 22.1925 | 5.8 | 2200 | 1.2 | 49.87251 | 1.72292
167 | 12.4325 | 2.42 | 22.1475 | 5.9 | 2200 | 1.2 | 49.87251 | 1.24448
168 | 12.475 | 2.3425 | 21.9325 | 6 | 2200 | 1.2 | 49.87251 | 1.17509
170 | 12.6025 | 2.5225 | 21.9925 | 6.2 | 2200 | 1.2 | 49.87251 | 1.72555
171 | 12.255 | 2.39 | 22.18 | 6.3 | 2200 | 1.2 | 49.87251 | 1.72524
172 | 12.755 | 2.4875 | 21.7575 | 6.4 | 2200 | 1.2 | 49.87251 | 1.39494
173 | 12.58 | 2.56 | 22.255 | 6.5 | 2200 | 1.2 | 49.87251 | 2.46451
175 | 12.395 | 2.2775 | 21.815 | 6.7 | 2200 | 1.2 | 49.87251 | 1.32148
176 | 12.225 | 2.265 | 21.4025 | 6.8 | 2200 | 1.2 | 49.87251 | 1.29663
177 | 12.665 | 2.1725 | 21.49 | 6.9 | 2200 | 1.2 | 49.87251 | 1.27982
178 | 12.5775 | 2.2975 | 21.565 | 7 | 2200 | 1.2 | 49.87251 | 1.37671
180 | 12.5925 | 2.2375 | 21.565 | 7.2 | 2200 | 1.2 | 49.87251 | 1.07469
181 | 12.4725 | 2.215 | 21.3275 | 7.3 | 2200 | 1.2 | 49.87251 | 1.73144
182 | 12.42 | 2.145 | 21.4575 | 7.4 | 2200 | 1.2 | 49.87251 | 1.34897
183 | 12.475 | 2.2575 | 21.755 | 7.5 | 2200 | 1.2 | 49.87251 | 1.259
187 | 11.0325 | 7.535 | 21.8 | 6 | 2600 | 0.5 | 2.151113 | 2.26078
188 | 10.645 | 7.455 | 21.885 | 6.5 | 2600 | 0.5 | 2.151113 | 2.19258
189 | 9.7075 | 5.6975 | 21.2325 | 6.8 | 2600 | 0.5 | 2.151113 | 2.20948
190 | 9.8325 | 6.0525 | 21.55 | 7.1 | 2600 | 0.5 | 2.151113 | 2.06035
192 | 9.765 | 5.635 | 20.88 | 7.7 | 2600 | 0.5 | 2.151113 | 2.07752
193 | 9.5 | 5.96 | 20.9925 | 8 | 2600 | 0.5 | 2.151113 | 2.85242
194 | 9.905 | 5.41 | 20.7175 | 8.3 | 2600 | 0.45 | 2.151113 | 3.28368
195 | 10.9725 | 5.7375 | 20.67 | 8.6 | 2600 | 0.45 | 2.151113 | 2.66487
197 | 11.9575 | 5.7125 | 21.5425 | 8.6 | 2600 | 0.35 | 2.151113 | 1.68127
198 | 12.315 | 5.9125 | 21.5325 | 8.9 | 2600 | 0.35 | 2.151113 | 2.86574
199 | 11.9925 | 5.77 | 21.755 | 9.1 | 2600 | 0.35 | 2.151113 | 0.799309
200 | 11.765 | 5.4375 | 20.7825 | 9.3 | 2600 | 0.35 | 2.151113 | 1.58543
203 | 12.6125 | 6 | 21.89 | 9.8 | 2600 | 0.3 | 2.151113 | 4.04494
204 | 12.7375 | 5.8625 | 21.4725 | 10 | 2600 | 0.3 | 2.151113 | 3.59039
205 | 13.5475 | 5.9475 | 21.645 | 10.3 | 2600 | 0.3 | 2.151113 | 1.97549
206 | 13.1625 | 5.665 | 21.645 | 10.6 | 2600 | 0.3 | 2.151113 | 1.86892
208 | 12.93 | 6.0175 | 21.6375 | 11.1 | 2600 | 0.3 | 2.151113 | 3.468
209 | 12.7025 | 5.48 | 21.35 | 11.4 | 2600 | 0.3 | 2.151113 | 3.3215
210 | 12.8325 | 5.27 | 21.1475 | 11.7 | 2600 | 0.3 | 2.151113 | 3.1599
211 | 12.345 | 5.695 | 21.4875 | 12 | 2600 | 0.3 | 2.151113 | 1.55461
213 | 13.3525 | 5.1275 | 21.3725 | 12.7 | 2600 | 0.3 | 2.151113 | 1.37507
214 | 12.485 | 4.8475 | 21.4575 | 13 | 2600 | 0.3 | 2.151113 | 1.54738
215 | 13.2775 | 4.9575 | 22.1025 | 13.3 | 2600 | 0.27 | 2.151113 | 1.46326
216 | 13.4125 | 4.7975 | 21.79 | 13.6 | 2600 | 0.27 | 2.151113 | 1.33659
218 | 13.8175 | 5.2925 | 22.44 | 14 | 2600 | 0.25 | 2.151113 | 1.38217
219 | 13.19 | 5.155 | 22.285 | 14.5 | 2600 | 0.25 | 2.151113 | 1.6093
220 | 12.62 | 6.0375 | 21.9175 | 13 | 2300 | 0.3 | 2.104048 | 1.60767
221 | 12.36 | 5.5575 | 21.2425 | 13 | 2500 | 0.3 | 2.135716 | 1.46391
223 | 13.0275 | 6.035 | 21.83 | 13 | 2200 | 0.3 | 2.087741 | 1.62492
224 | 13.085 | 6.015 | 21.475 | 13 | 2100 | 0.3 | 2.071089 | 1.33556
225 | 13.45 | 6.35 | 22.3375 | 13 | 2000 | 0.3 | 2.05407 | 1.23819
226 | 11.6225 | 5.715 | 21.845 | 13 | 2000 | 0.4 | 2.05407 | 0.911218
228 | 13.25 | 7.13 | 22.625 | 13 | 1800 | 0.3 | 2.018815 | 1.21534
229 | 10.575 | 5.345 | 20.5625 | 13 | 1800 | 0.5 | 2.018815 | 1.37535
230 | 14.015 | 7.825 | 23.05 | 13 | 1600 | 0.3 | 1.981712 | 1.3619
231 | 10.6125 | 6.1225 | 21.415 | 13 | 1600 | 0.5 | 1.981712 | 1.79104
233 | 12.605 | 6.69 | 22.4875 | 13 | 1200 | 0.5 | 1.900437 | 0.854665
234 | 10.38 | 5.945 | 21.4425 | 13 | 1200 | 0.7 | 1.900437 | 1.33719
235 | 8.135 | 5.3775 | 20.95 | 13 | 1200 | 1 | 1.900437 | 2.37505
49 | 13.3325 | 3.44125 | 22.5025 | 4 | 2300 | 1.1 | 51.29548 | 1.72466
54 | 12.7925 | 3.255 | 21.37833 | 4 | 2900 | 1.1 | 59.04853 | 2.23878
59 | 12.5325 | 2.53875 | 21.43625 | 4 | 3400 | 1.1 | 64.70701 | 1.50618
64 | 13.035 | 3.25375 | 22.82 | 4 | 2000 | 1.1 | 46.88803 | 2.08723
69 | 12.94875 | 4.68 | 23.83625 | 4 | 1500 | 1.1 | 38.40611 | 1.41694
74 | 13.755 | 6.655 | 25.8425 | 4 | 1000 | 1.1 | 27.68795 | 1.50223
79 | 11.35625 | 4.50125 | 21.7025 | 4 | 1800 | 1.1 | 12.18361 | 2.46876
84 | 11.52875 | 3.2325 | 20.8175 | 4 | 3800 | 0.9 | 17.31745 | 1.96327
89 | 11.73875 | 5.1025 | 22.06875 | 4.5 | 1800 | 1.1 | 12.18361 | 1.50441
94 | 10.78625 | 3.145 | 20.08125 | 7 | 1800 | 1.1 | 12.18361 | 1.29324
99 | 10.645 | 3.23125 | 20.25875 | 8 | 1800 | 1 | 12.18361 | 2.43059
104 | 11.735 | 2.6825 | 20.05375 | 5 | 3700 | 0.8 | 17.10128 | 2.5009
109 | 10.22125 | 3.41375 | 19.7475 | 5 | 3100 | 1.1 | 15.73416 | 2.0909
114 | 11.19625 | 4.0325 | 20.86625 | 5 | 2100 | 1.1 | 13.09944 | 2.18947
119 | 11.89875 | 5.03625 | 22.23625 | 5 | 1500 | 1.1 | 11.18326 | 2.67256
124 | 12.19625 | 4.14125 | 21.215 | 5 | 2500 | 0.8 | 14.21911 | 1.76679
129 | 11.39 | 3.255 | 19.895 | 7 | 2500 | 0.8 | 14.21911 | 2.63068
134 | 12.4825 | 4.6 | 24.0275 | 2.6 | 2200 | 1.2 | 49.87251 | 1.06662
139 | 12.7275 | 4.3425 | 24.005 | 3.1 | 2200 | 1.2 | 49.87251 | 2.46374
144 | 12.655 | 3.445 | 23.23 | 3.6 | 2200 | 1.2 | 49.87251 | 1.09899
149 | 12.7475 | 3.4125 | 23.225 | 4.1 | 2200 | 1.2 | 49.87251 | 1.74266
154 | 12.3975 | 2.8725 | 22.83 | 4.6 | 2200 | 1.2 | 49.87251 | 1.0391
159 | 12.56 | 2.8725 | 22.705 | 5.1 | 2200 | 1.2 | 49.87251 | 1.14314
164 | 12.4475 | 2.3175 | 22.08 | 5.6 | 2200 | 1.2 | 49.87251 | 1.31125
169 | 12.5025 | 2.3675 | 21.7125 | 6.1 | 2200 | 1.2 | 49.87251 | 1.28656
174 | 12.455 | 2.0775 | 21.4875 | 6.6 | 2200 | 1.2 | 49.87251 | 1.52638
179 | 12.6425 | 2.23 | 21.5025 | 7.1 | 2200 | 1.2 | 49.87251 | 1.78077
186 | 9.3675 | 6.925 | 21.19 | 6 | 2600 | 0.6 | 2.151113 | 3.03835
191 | 9.82 | 5.9325 | 21.315 | 7.4 | 2600 | 0.5 | 2.151113 | 3.28676
196 | 11.5375 | 5.3825 | 20.765 | 8.6 | 2600 | 0.4 | 2.151113 | 1.7487
201 | 12.05 | 5.7875 | 21.4325 | 9.5 | 2600 | 0.35 | 2.151113 | 1.49251
207 | 13.225 | 5.95 | 21.7325 | 10.8 | 2600 | 0.3 | 2.151113 | 2.00436
212 | 13.05 | 5.4525 | 21.41 | 12.4 | 2600 | 0.3 | 2.151113 | 2.83087
217 | 13.7 | 5.5225 | 22.0075 | 13.6 | 2600 | 0.25 | 2.151113 | 2.80196
222 | 12.7275 | 5.8 | 21.79 | 13 | 2400 | 0.3 | 2.120034 | 2.5632
227 | 11.3925 | 5.23 | 20.4425 | 13 | 2000 | 0.5 | 2.05407 | 1.60693
232 | 11.08 | 6.355 | 21.9525 | 13 | 1400 | 0.5 | 1.942411 | 1.1298