## Sheet1
Sample ID | RMS | Velocity | Delay | LH | FS%
2 | 4.66341 | 4 | 1000 | 1.1 | 6
4 | 1.23193 | 5 | 1200 | 1.1 | 6
5 | 2.74288 | 6 | 1200 | 1.1 | 6
6 | 2.92453 | 7 | 1200 | 1.1 | 6
7 | 1.5091 | 8 | 1200 | 1.1 | 6
8 | 3.22937 | 9 | 1200 | 1.1 | 6
9 | 1.89 | 10 | 1200 | 1.1 | 6
10 | 1.81444 | 10 | 1500 | 1.1 | 6
11 | 2.28146 | 9 | 1350 | 1 | 6
13 | 2.5908 | 9 | 1250 | 0.9 | 6
14 | 1.86296 | 9 | 1250 | 0.9 | 6
15 | 1.88641 | 8 | 1250 | 1.1 | 6
16 | 2.78739 | 5 | 1550 | 0.8 | 6
17 | 2.31369 | 5 | 1700 | 1 | 6
18 | 2.21833 | 5 | 1800 | 1 | 6
19 | 2.04121 | 5 | 1900 | 1 | 6
20 | 2.73586 | 4 | 1900 | 0.9 | 6
21 | 2.66864 | 4 | 2400 | 0.9 | 6
22 | 2.32267 | 4 | 2100 | 0.9 | 6
23 | 2.89596 | 3 | 2600 | 0.8 | 6
24 | 2.68454 | 4 | 2600 | 1 | 6
25 | 1.5564 | 5 | 2600 | 0.9 | 6
26 | 1.96373 | 4.5 | 2600 | 0.85 | 6
37 | 1.6538 | 4.5 | 2200 | 1 | 8
38 | 2.28624 | 4.5 | 2200 | 1.2 | 8
39 | 1.51097 | 5.5 | 2200 | 1.2 | 8
40 | 1.4349 | 4.5 | 2600 | 0.9 | 8
41 | 1.68616 | 6 | 1200 | 1.1 | 8
42 | 1.59362 | 5 | 1800 | 1 | 8
43 | 1.41445 | 4 | 2300 | 1 | 8
44 | 1.80136 | 4 | 1500 | 1.2 | 8
45 | 2.2036 | 6 | 1500 | 1.2 | 8
46 | 2.63135 | 4 | 2600 | 1.1 | 8
47 | 2.09462 | 4 | 2500 | 1.1 | 8
48 | 1.65069 | 4 | 2400 | 1.1 | 8
49 | 1.72466 | 4 | 2300 | 1.1 | 8
50 | 1.5366 | 4 | 2200 | 1.1 | 8
51 | 1.75183 | 4 | 2100 | 1.1 | 8
52 | 2.28287 | 4 | 2700 | 1.1 | 8
53 | 1.76574 | 4 | 2800 | 1.1 | 8
54 | 2.23878 | 4 | 2900 | 1.1 | 8
55 | 1.58308 | 4 | 3000 | 1.1 | 8
56 | 2.29629 | 4 | 3100 | 1.1 | 8
57 | 1.49221 | 4 | 3200 | 1.1 | 8
58 | 1.7147 | 4 | 3300 | 1.1 | 8
59 | 1.50618 | 4 | 3400 | 1.1 | 8
60 | 1.23132 | 4 | 3500 | 1.1 | 8
61 | 1.62389 | 4 | 3600 | 1.1 | 8
62 | 1.42692 | 4 | 3700 | 1.1 | 8
63 | 2.3274 | 4 | 3800 | 1.1 | 8
64 | 2.08723 | 4 | 2000 | 1.1 | 8
65 | 1.72163 | 4 | 1900 | 1.1 | 8
66 | 1.95561 | 4 | 1800 | 1.1 | 8
67 | 1.4738 | 4 | 1700 | 1.1 | 8
68 | 1.7726 | 4 | 1600 | 1.1 | 8
69 | 1.41694 | 4 | 1500 | 1.1 | 8
70 | 1.81537 | 4 | 1400 | 1.1 | 8
71 | 1.6581 | 4 | 1300 | 1.1 | 8
72 | 1.66566 | 4 | 1200 | 1.1 | 8
73 | 2.38713 | 4 | 1100 | 1.1 | 8
74 | 1.50223 | 4 | 1000 | 1.1 | 8
75 | 2.67362 | 4 | 900 | 1.1 | 8
76 | 1.28028 | 4 | 2200 | 1.1 | 6
77 | 1.56745 | 4 | 2400 | 1.1 | 6
78 | 2.3252 | 4 | 2600 | 1.1 | 6
79 | 2.46876 | 4 | 1800 | 1.1 | 6
80 | 1.90607 | 4 | 3000 | 1.1 | 6
81 | 1.77009 | 4 | 3400 | 1.1 | 6
82 | 1.83395 | 4 | 3800 | 1.1 | 6
83 | 3.02613 | 4 | 3800 | 1 | 6
84 | 1.96327 | 4 | 3800 | 0.9 | 6
85 | 1.45717 | 4 | 3800 | 0.8 | 6
86 | 2.16143 | 4 | 3800 | 1.2 | 6
87 | 2.69057 | 3.5 | 1800 | 1.1 | 6
88 | 2.72989 | 3 | 1800 | 1.1 | 6
89 | 1.50441 | 4.5 | 1800 | 1.1 | 6
90 | 1.90414 | 5 | 1800 | 1.1 | 6
91 | 2.13595 | 5.5 | 1800 | 1.1 | 6
92 | 1.55509 | 6 | 1800 | 1.1 | 6
93 | 1.65925 | 6.5 | 1800 | 1.1 | 6
94 | 1.29324 | 7 | 1800 | 1.1 | 6
96 | 1.42545 | 8 | 1800 | 1.1 | 6
97 | 1.80434 | 8.5 | 1800 | 1.1 | 6
98 | 2.27288 | 9 | 1800 | 1.1 | 6
99 | 2.43059 | 8 | 1800 | 1 | 6
100 | 1.94873 | 8 | 1800 | 0.9 | 6
101 | 2.54827 | 5 | 3700 | 1.1 | 6
102 | 2.2638 | 5 | 3700 | 1 | 6
103 | 2.24811 | 5 | 3700 | 0.9 | 6
104 | 2.5009 | 5 | 3700 | 0.8 | 6
105 | 2.0824 | 5 | 3600 | 1.1 | 6
106 | 2.06706 | 5 | 3500 | 1.1 | 6
107 | 2.37311 | 5 | 3300 | 1.1 | 6
108 | 2.02886 | 5 | 3200 | 1.1 | 6
109 | 2.0909 | 5 | 3100 | 1.1 | 6
110 | 1.67723 | 5 | 2900 | 1.1 | 6
111 | 2.20381 | 5 | 2700 | 1.1 | 6
112 | 1.71257 | 5 | 2500 | 1.1 | 6
113 | 2.23429 | 5 | 2300 | 1.1 | 6
114 | 2.18947 | 5 | 2100 | 1.1 | 6
115 | 2.58138 | 5 | 2000 | 1.1 | 6
116 | 2.32606 | 5 | 1900 | 1.1 | 6
117 | 2.69656 | 5 | 1700 | 1.1 | 6
118 | 1.69946 | 5 | 1600 | 1.1 | 6
119 | 2.67256 | 5 | 1500 | 1.1 | 6
120 | 2.41983 | 5 | 1400 | 1.1 | 6
121 | 2.8006 | 5 | 1300 | 1.1 | 6
122 | 2.426 | 5 | 2500 | 1 | 6
123 | 2.20384 | 5 | 2500 | 0.9 | 6
124 | 1.76679 | 5 | 2500 | 0.8 | 6
125 | 2.37343 | 5 | 2500 | 0.7 | 6
126 | 3.20823 | 5.5 | 2500 | 0.8 | 6
127 | 2.10413 | 6 | 2500 | 0.8 | 6
128 | 1.50097 | 6.5 | 2500 | 0.8 | 6
129 | 2.63068 | 7 | 2500 | 0.8 | 6
130 | 2.55933 | 7 | 2500 | 0.7 | 6
131 | 3.27259 | 4 | 2500 | 0.8 | 6
132 | 1.3909 | 2.5 | 2200 | 1.1 | 8
133 | 1.24521 | 2.5 | 2200 | 1.2 | 8
134 | 1.06662 | 2.6 | 2200 | 1.2 | 8
135 | 1.20814 | 2.7 | 2200 | 1.2 | 8
136 | 1.14204 | 2.8 | 2200 | 1.2 | 8
137 | 1.93669 | 2.9 | 2200 | 1.2 | 8
138 | 1.06985 | 3 | 2200 | 1.2 | 8
139 | 2.46374 | 3.1 | 2200 | 1.2 | 8
140 | 1.28131 | 3.2 | 2200 | 1.2 | 8
141 | 2.24903 | 3.3 | 2200 | 1.2 | 8
142 | 1.27002 | 3.4 | 2200 | 1.2 | 8
143 | 1.63967 | 3.5 | 2200 | 1.2 | 8
144 | 1.09899 | 3.6 | 2200 | 1.2 | 8
145 | 1.35372 | 3.7 | 2200 | 1.2 | 8
146 | 0.983775 | 3.8 | 2200 | 1.2 | 8
147 | 1.34288 | 3.9 | 2200 | 1.2 | 8
149 | 1.74266 | 4.1 | 2200 | 1.2 | 8
150 | 1.45976 | 4.2 | 2200 | 1.2 | 8
151 | 1.44968 | 4.3 | 2200 | 1.2 | 8
152 | 1.63269 | 4.4 | 2200 | 1.2 | 8
153 | 1.51489 | 4.5 | 2200 | 1.2 | 8
154 | 1.0391 | 4.6 | 2200 | 1.2 | 8
155 | 1.30669 | 4.7 | 2200 | 1.2 | 8
156 | 1.60345 | 4.8 | 2200 | 1.2 | 8
157 | 2.43168 | 4.9 | 2200 | 1.2 | 8
158 | 1.35293 | 5 | 2200 | 1.2 | 8
159 | 1.14314 | 5.1 | 2200 | 1.2 | 8
160 | 1.41738 | 5.2 | 2200 | 1.2 | 8
161 | 1.54398 | 5.3 | 2200 | 1.2 | 8
162 | 1.70986 | 5.4 | 2200 | 1.2 | 8
163 | 2.18081 | 5.5 | 2200 | 1.2 | 8
164 | 1.31125 | 5.6 | 2200 | 1.2 | 8
165 | 1.24067 | 5.7 | 2200 | 1.2 | 8
166 | 1.72292 | 5.8 | 2200 | 1.2 | 8
167 | 1.24448 | 5.9 | 2200 | 1.2 | 8
168 | 1.17509 | 6 | 2200 | 1.2 | 8
169 | 1.28656 | 6.1 | 2200 | 1.2 | 8
170 | 1.72555 | 6.2 | 2200 | 1.2 | 8
171 | 1.72524 | 6.3 | 2200 | 1.2 | 8
172 | 1.39494 | 6.4 | 2200 | 1.2 | 8
173 | 2.46451 | 6.5 | 2200 | 1.2 | 8
174 | 1.52638 | 6.6 | 2200 | 1.2 | 8
175 | 1.32148 | 6.7 | 2200 | 1.2 | 8
176 | 1.29663 | 6.8 | 2200 | 1.2 | 8
177 | 1.27982 | 6.9 | 2200 | 1.2 | 8
178 | 1.37671 | 7 | 2200 | 1.2 | 8
179 | 1.78077 | 7.1 | 2200 | 1.2 | 8
180 | 1.07469 | 7.2 | 2200 | 1.2 | 8
181 | 1.73144 | 7.3 | 2200 | 1.2 | 8
182 | 1.34897 | 7.4 | 2200 | 1.2 | 8
186 | 3.03835 | 6 | 2600 | 0.6 | 2.8
187 | 2.26078 | 6 | 2600 | 0.5 | 2.8
188 | 2.19258 | 6.5 | 2600 | 0.5 | 2.8
189 | 2.20948 | 6.8 | 2600 | 0.5 | 2.8
190 | 2.06035 | 7.1 | 2600 | 0.5 | 2.8
191 | 3.28676 | 7.4 | 2600 | 0.5 | 2.8
192 | 2.07752 | 7.7 | 2600 | 0.5 | 2.8
193 | 2.85242 | 8 | 2600 | 0.5 | 2.8
194 | 3.28368 | 8.3 | 2600 | 0.45 | 2.8
195 | 2.66487 | 8.6 | 2600 | 0.45 | 2.8
196 | 1.7487 | 8.6 | 2600 | 0.4 | 2.8
197 | 1.68127 | 8.6 | 2600 | 0.35 | 2.8
198 | 2.86574 | 8.9 | 2600 | 0.35 | 2.8
199 | 0.799309 | 9.1 | 2600 | 0.35 | 2.8
200 | 58543 | 9.3 | 2600 | 0.35 | 2.8
201 | 1.49251 | 9.5 | 2600 | 0.35 | 2.8
203 | 4.04494 | 9.8 | 2600 | 0.3 | 2.8
204 | 3.59039 | 10 | 2600 | 0.3 | 2.8
205 | 1.97549 | 10.3 | 2600 | 0.3 | 2.8
206 | 1.86892 | 10.6 | 2600 | 0.3 | 2.8
207 | 2.00436 | 10.8 | 2600 | 0.3 | 2.8
208 | 3.468 | 11.1 | 2600 | 0.3 | 2.8
210 | 3.1599 | 11.7 | 2600 | 0.3 | 2.8
211 | 1.55461 | 12 | 2600 | 0.3 | 2.8
212 | 2.83087 | 12.4 | 2600 | 0.3 | 2.8
213 | 1.37507 | 12.7 | 2600 | 0.3 | 2.8
214 | 1.54738 | 13 | 2600 | 0.3 | 2.8
215 | 1.46326 | 13.3 | 2600 | 0.27 | 2.8
216 | 1.33659 | 13.6 | 2600 | 0.27 | 2.8
217 | 2.80196 | 13.6 | 2600 | 0.25 | 2.8
218 | 1.38217 | 14 | 2600 | 0.25 | 2.8
219 | 1.6093 | 14.5 | 2600 | 0.25 | 2.8
220 | 1.60767 | 13 | 2300 | 0.3 | 2.8
221 | 1.46391 | 13 | 2500 | 0.3 | 2.8
222 | 2.5632 | 13 | 2400 | 0.3 | 2.8
223 | 1.62492 | 13 | 2200 | 0.3 | 2.8
224 | 1.33556 | 13 | 2100 | 0.3 | 2.8
225 | 1.23819 | 13 | 2000 | 0.3 | 2.8
226 | 0.911218 | 13 | 2000 | 0.4 | 2.8
227 | 1.60693 | 13 | 2000 | 0.5 | 2.8
228 | 1.21534 | 13 | 1800 | 0.3 | 2.8
229 | 1.37535 | 13 | 1800 | 0.5 | 2.8
230 | 1.3619 | 13 | 1600 | 0.3 | 2.8
231 | 1.79104 | 13 | 1600 | 0.5 | 2.8
232 | 1.1298 | 13 | 1400 | 0.5 | 2.8
233 | 0.854665 | 13 | 1200 | 0.5 | 2.8
234 | 1.33719 | 13 | 1200 | 0.7 | 2.8
235 | 2.37505 | 13 | 1200 | 1 | 2.8